## Tensile_strength
Beech
diameter at break point [mm] | break weight [kg] | FFr [N] | Tr [Mpa = N/mm²]
2 | 1.7 | 16.677 | 5.308454
2 | 7.85 | 77.0085 | 24.51257
2 | 6.15 | 60.3315 | 19.20411
1 | 4.15 | 40.7115 | 51.83549
3 | 6 | 58.86 | 8.326987
4 | 17.55 | 172.1655 | 13.7005
1 | 1.25 | 12.2625 | 15.6131
1 | 2.25 | 22.0725 | 28.10358
1 | 2.7 | 26.487 | 33.7243
2 | 8.5 | 83.385 | 26.54227
5 | 33.85 | 332.0685 | 16.91211
3 | 20 | 196.2 | 27.75662
4 | 27.8 | 272.718 | 21.70221
4 | 23.05 | 226.1205 | 17.9941
3 | 25.4 | 249.174 | 35.25091
5 | 24.2 | 237.402 | 12.09078
Spruce
diameter at break point [mm] | break weight [kg] | FFr [N] | Tr [Mpa = N/mm²]
1.5 | 3.35 | 32.8635 | 18.59694
2 | 2.9 | 28.449 | 9.055598
2 | 3.45 | 33.8445 | 10.77304
3.5 | 13.35 | 130.9635 | 13.61207
2.5 | 6.1 | 59.841 | 12.19071
4.5 | 22.8 | 223.668 | 14.06336
5 | 30.65 | 300.6765 | 15.31333
5 | 17.85 | 175.1085 | 8.918203
4.5 | 22.8 | 223.668 | 14.06336
5 | 23.05 | 226.1205 | 11.51622
4.5 | 14.65 | 143.7165 | 9.036323
4.5 | 10.55 | 103.4955 | 6.507386
6 | 14.4 | 141.264 | 4.996192
5.5 | 5.05 | 49.5405 | 2.085188
4.5 | 9.55 | 93.6855 | 5.890572
3.5 | 5.8 | 56.898 | 5.91386
2 | 2.2 | 21.582 | 6.869764
3 | 1.7 | 16.677 | 2.359313
1.5 | 3.25 | 31.8825 | 18.0418
2 | 2.9 | 28.449 | 9.055598
2 | 0.55 | 5.3955 | 1.717441
1 | 0.55 | 5.3955 | 6.869764
1.5 | 2.4 | 23.544 | 13.32318
1 | 1 | 9.81 | 12.49048
1.5 | 1.2 | 11.772 | 6.661589
2 | 1.3 | 12.753 | 4.059406
1 | 2.3 | 22.563 | 28.7281
1 | 0.85 | 8.3385 | 10.61691
1 | 1.9 | 18.639 | 23.73191
1 | 0.35 | 3.4335 | 4.371668
1 | 0.9 | 8.829 | 11.24143
1 | 1.25 | 12.2625 | 15.6131
1 | 1.4 | 13.734 | 17.48667
Pine
diameter at break point [mm] | break weight [kg] | FFr [N] | Tr [Mpa = N/mm²]
2 | 1.85 | 18.1485 | 5.776847
2 | 3.75 | 36.7875 | 11.70982
2 | 2.75 | 26.9775 | 8.587205
1 | 0.55 | 5.3955 | 6.869764
2 | 1.75 | 17.1675 | 5.464585
1 | 0.1 | 0.981 | 1.249048
1 | 0.25 | 2.4525 | 3.12262
1 | 0.7 | 6.867 | 8.743336
1 | 0.5 | 4.905 | 6.24524
1 | 0.85 | 8.3385 | 10.61691
1 | 0.8 | 7.848 | 9.992384
1 | 0.25 | 2.4525 | 3.12262
2 | 7.25 | 71.1225 | 22.63899
1 | 0.45 | 4.4145 | 5.620716
2 | 1.2 | 11.772 | 3.747144
1 | 0.3 | 2.943 | 3.747144
5 | 23.95 | 234.9495 | 11.96588
4 | 15.2 | 149.112 | 11.86596
6 | 16.95 | 166.2795 | 5.880934
2 | 0.2 | 1.962 | 0.624524